## DATASET
S.No. | Cement (kg/m3) | Silica fume (kg/m3) | Flyash (kg/m3) | Sand (kg/m3) | Steel Fiber (kg/m3) | Quartz Powder (kg/m3) | Water (kg/m3) | Admixture (kg/m3) | Comp. Str. (N/mm2)
1 | 750 | 115 | 125 | 1104 | 0 | 0 | 180 | 25 | 125
2 | 712 | 115 | 125 | 1142 | 0 | 0 | 180 | 25 | 125
3 | 675 | 115 | 125 | 1179 | 0 | 0 | 180 | 25 | 118
4 | 637 | 115 | 125 | 1217 | 0 | 0 | 180 | 25 | 118
5 | 750 | 115 | 125 | 1104 | 0 | 0 | 180 | 25 | 128
6 | 750 | 115 | 125 | 1103 | 0 | 0 | 180 | 25 | 124
7 | 750 | 115 | 125 | 1111 | 0 | 0 | 180 | 25 | 116
8 | 675 | 115 | 125 | 1178 | 0 | 0 | 180 | 25 | 128
9 | 637 | 115 | 125 | 1224 | 0 | 0 | 180 | 25 | 110
10 | 807 | 225 | 0 | 972 | 0 | 243 | 196 | 13 | 204
11 | 712 | 231 | 0 | 1020 | 156 | 211 | 109 | 30.7 | 138
12 | 778 | 194 | 189 | 1166 | 0 | 0 | 185.61 | 28 | 185
13 | 753 | 188 | 183 | 1129 | 0 | 0 | 170.88 | 27 | 166
14 | 745 | 186 | 181 | 1118 | 0 | 0 | 178.94 | 27 | 162
15 | 740 | 185 | 180 | 1110 | 0 | 0 | 173.19 | 27 | 200
16 | 778 | 194 | 189 | 1167 | 0 | 0 | 171.35 | 28 | 181
17 | 758 | 190 | 184 | 1138 | 0 | 0 | 170.2 | 28 | 155
18 | 745 | 186 | 181 | 1118 | 0 | 0 | 178.94 | 27 | 159
19 | 1365 | 151.6 | 0 | 647 | 0 | 0 | 151.6 | 30.26 | 136.4
20 | 1365 | 149 | 0 | 647 | 51.7652 | 0 | 149 | 30.26 | 137.9
21 | 1365 | 273 | 0 | 647 | 103.5304 | 0 | 273 | 30.26 | 140.8
22 | 1365 | 273 | 0 | 647 | 155.2956 | 0 | 273 | 30.26 | 155.3
23 | 1600 | 273 | 0 | 310 | 0 | 0 | 273 | 38.22 | 135
24 | 1600 | 273 | 0 | 310 | 51.7844 | 0 | 273 | 38.22 | 135.9
25 | 1600 | 320 | 0 | 310 | 103.6088 | 0 | 320 | 38.22 | 143.2
26 | 1600 | 320 | 0 | 310 | 155.4732 | 0 | 320 | 38.22 | 145.7
27 | 1600 | 320 | 0 | 310 | 0 | 0 | 320 | 77.22 | 124.1
28 | 1600 | 320 | 0 | 310 | 52.5444 | 0 | 320 | 77.22 | 128.3
29 | 1600 | 320 | 0 | 310 | 105.0888 | 0 | 320 | 77.22 | 127.6
30 | 1600 | 320 | 0 | 310 | 157.6332 | 0 | 320 | 78.22 | 144.1
31 | 1600 | 320 | 0 | 292 | 0 | 0 | 320 | 35.37 | 135.5
32 | 1600 | 320 | 0 | 292 | 51.3474 | 0 | 320 | 36.37 | 146.8
33 | 1600 | 320 | 0 | 292 | 102.6948 | 0 | 320 | 37.37 | 144.7
34 | 1600 | 320 | 0 | 292 | 154.0422 | 0 | 320 | 38.37 | 162.4
35 | 820 | 273 | 0 | 702 | 157 | 0 | 219 | 65 | 108
36 | 820 | 273 | 0 | 624 | 157 | 0 | 219 | 65 | 95
37 | 1040 | 310 | 0 | 800 | 0 | 0 | 240 | 46.944 | 140
38 | 1040 | 310 | 0 | 800 | 0 | 0 | 240 | 46.944 | 165
39 | 1040 | 310 | 0 | 800 | 47.8 | 0 | 240 | 46.944 | 195
40 | 1040 | 310 | 0 | 800 | 47.8 | 0 | 240 | 46.944 | 230
41 | 1040 | 310 | 0 | 800 | 0 | 0 | 240 | 46.944 | 140
42 | 1040 | 310 | 0 | 800 | 47.8 | 0 | 240 | 46.944 | 165
43 | 1040 | 310 | 0 | 800 | 47.8 | 0 | 240 | 46.944 | 210
44 | 510 | 65 | 0 | 1700 | 0 | 0 | 140 | 46.944 | 175
45 | 510 | 65 | 0 | 1700 | 11.95 | 0 | 140 | 46.944 | 195
46 | 510 | 65 | 0 | 1700 | 11.95 | 0 | 140 | 46.944 | 240
47 | 450 | 50 | 0 | 1720 | 11.95 | 0 | 140 | 46.944 | 145
48 | 450 | 50 | 0 | 1720 | 11.95 | 0 | 140 | 46.944 | 175
49 | 710 | 230 | 0 | 1020 | 156 | 210 | 110 | 30 | 119
50 | 967 | 251 | 0 | 675 | 430 | 0 | 244 | 35 | 128
51 | 711 | 85.32 | 0 | 0 | 0 | 0 | 137.2 | 10.665 | 115
52 | 1115 | 367.95 | 0 | 0 | 0 | 0 | 334.5 | 88.085 | 210
53 | 833 | 199.92 | 0 | 0 | 0 | 0 | 195.755 | 33.32 | 162
54 | 550 | 82.5 | 0 | 0 | 0 | 0 | 137 | 16.5 | 142
55 | 1107 | 343.17 | 0 | 0 | 0 | 0 | 195 | 61.992 | 217
56 | 715 | 157.3 | 0 | 0 | 0 | 0 | 167 | 30.745 | 178
57 | 800 | 150 | 0 | 0 | 20 | 750 | 230 | 25 | 119
58 | 1327.8 | 332 | 0 | 0 | 0 | 332 | 254.4 | 47.8 | 171
59 | 1050 | 275 | 0 | 0 | 470 | 730 | 190 | 35 | 175
60 | 657 | 119 | 0 | 1051 | 157 | 418 | 185 | 185 | 150.56
61 | 657 | 119 | 0 | 1051 | 0 | 418 | 185 | 185 | 121.32
62 | 813 | 203.3 | 0 | 1157 | 0 | 203.3 | 160.1 | 29.3 | 204
63 | 775 | 194 | 0 | 1220 | 0 | 0 | 165 | 10 | 170
64 | 845 | 76.1 | 0 | 0 | 12.6 | 0 | 175.45 | 0 | 188
65 | 815 | 65.2 | 0 | 0 | 8.15 | 0 | 163 | 0 | 194
66 | 446 | 32.6 | 0 | 1838 | 0 | 0 | 126 | 7.4 | 162
67 | 443 | 0 | 448 | 1717 | 0 | 0 | 228 | 0.4 | 171
68 | 450 | 0 | 0 | 1800 | 0 | 0 | 126 | 14 | 175
69 | 432 | 29.7 | 132 | 1636 | 0 | 0 | 160.2 | 7.9 | 178
70 | 408 | 39 | 0 | 1520 | 0 | 0 | 190 | 5.6 | 178
71 | 406 | 40.6 | 0 | 1558 | 0 | 0 | 185 | 4.3 | 180
72 | 900 | 135 | 0 | 1293.6 | 0 | 0 | 252 | 0 | 185
73 | 383 | 67.5 | 0 | 1800 | 0 | 0 | 125 | 14 | 187
74 | 775 | 116.3 | 0 | 1297 | 0 | 0 | 209.3 | 0 | 192
75 | 900 | 135 | 0 | 1189 | 0 | 0 | 252 | 0 | 195
76 | 412 | 41 | 0 | 1898 | 0 | 0 | 127 | 13 | 198
77 | 550 | 0 | 0 | 1603 | 0 | 0 | 151 | 21 | 199
78 | 398 | 0 | 185 | 1734.6 | 0 | 0 | 145 | 7.3 | 100
79 | 712 | 231 | 0 | 1231 | 0 | 0 | 109 | 30.7 | 101
80 | 786 | 256 | 0 | 1353 | 0 | 0 | 190 | 33 | 103
81 | 664 | 142 | 142 | 1231 | 0 | 0 | 144 | 56 | 104
82 | 784 | 256 | 0 | 1353 | 0 | 0 | 190 | 36 | 110
83 | 420 | 60 | 120 | 1650 | 0 | 0 | 138 | 9 | 110
84 | 786 | 256 | 0 | 1356 | 57.3 | 0 | 227 | 33 | 112
85 | 900 | 157.5 | 0 | 1030 | 0 | 0 | 207 | 0 | 114
86 | 900 | 157.5 | 0 | 1029.3 | 1.84 | 0 | 216 | 0 | 115
87 | 900 | 157.5 | 0 | 1028 | 2.76 | 0 | 216 | 0 | 116
88 | 731 | 239 | 0 | 1353 | 0 | 0 | 190 | 31 | 120
89 | 784 | 256 | 0 | 1253 | 0 | 0 | 190 | 33 | 123
90 | 800 | 261 | 0 | 1381 | 60.7 | 0 | 247 | 34 | 124
91 | 900 | 157.5 | 0 | 1017.7 | 11.9 | 0 | 216 | 0 | 130
92 | 712 | 231 | 0 | 1231 | 46.4 | 0 | 113.2 | 32 | 132
93 | 784 | 256 | 0 | 1353 | 0 | 0 | 190 | 33 | 134
94 | 800 | 261 | 0 | 1381 | 60.7 | 0 | 247 | 34 | 138
95 | 710 | 230 | 0 | 1231 | 47.9 | 0 | 150 | 13.4 | 138
96 | 1040 | 310 | 0 | 800 | 0 | 0 | 240 | 20.8 | 140
97 | 917 | 229.2 | 0 | 1443 | 55.8 | 0 | 202 | 0 | 145
98 | 784 | 256 | 0 | 1353 | 57 | 0 | 190 | 33 | 149
99 | 1033 | 258 | 0 | 1136.7 | 0 | 0 | 155 | 16.5 | 150
100 | 917 | 229.2 | 0 | 1443 | 111.6 | 0 | 202 | 0 | 153
101 | 786 | 256 | 0 | 1356 | 58.2 | 0 | 227 | 33 | 154
102 | 790 | 198 | 192 | 1141 | 37.4 | 0 | 141 | 28.4 | 155
103 | 665 | 200 | 0 | 1019 | 0 | 285 | 178 | 25 | 155
104 | 609 | 183 | 0 | 1334 | 0 | 263 | 163 | 21 | 155
105 | 900 | 220 | 0 | 1005 | 46.7 | 0 | 162 | 40 | 160
106 | 1040 | 310 | 0 | 800 | 48.2 | 0 | 240 | 20.8 | 165
107 | 917 | 229 | 0 | 1443 | 167.5 | 0 | 202 | 0 | 165
108 | 1050 | 275 | 0 | 730 | 137.5 | 0 | 190 | 35 | 169
109 | 775 | 194 | 0 | 1220 | 23.6 | 0 | 165 | 10 | 178
110 | 959 | 239.8 | 0 | 1055 | 52.3 | 0 | 163 | 15 | 200